## Sheet1
Telescope_id | exp_id | init_C | init_N | init_Li | T | fini_Li | yield
CS-NRCan-014_A1 | B0-0 | 0.5 | 4.5 | 1 | 66 | 0.720406 | 0.279594
CS-NRCan-014_A2 | B0-1 | 1 | 4.5 | 1 | 66 | 0.6603089 | 0.3396911
CS-NRCan-014_A3 | B0-2 | 1.5 | 4.5 | 1 | 66 | 0.7356693 | 0.2643307
CS-NRCan-014_A5 | B0-3 | 1 | 6 | 1 | 66 | 0.6213218 | 0.3786782
CS-NRCan-014_A6 | B0-4 | 1.5 | 6 | 1 | 66 | 0.6559826 | 0.3440174
CS-NRCan-014_B1 | B0-5 | 0.5 | 4.5 | 1.5 | 66 | 0.7435826 | 0.5042783
CS-NRCan-014_B2 | B0-6 | 1 | 4.5 | 1.5 | 66 | 0.6760824 | 0.5492784
CS-NRCan-014_B3 | B0-7 | 1.5 | 4.5 | 1.5 | 66 | 0.7377351 | 0.5081766
CS-NRCan-014_B4 | B0-8 | 0.5 | 6 | 1.5 | 66 | 0.7538808 | 0.4974128
CS-NRCan-014_B5 | B0-9 | 1 | 6 | 1.5 | 66 | 0.8169098 | 0.4553935
CS-NRCan-014_B6 | B0-10 | 1.5 | 6 | 1.5 | 66 | 0.6798024 | 0.5467984
CS-NRCan-014_C1 | B0-11 | 0.5 | 4.5 | 2 | 66 | 1.008891 | 0.4955545
CS-NRCan-014_C2 | B0-12 | 1 | 4.5 | 2 | 66 | 1.039333 | 0.4803337
CS-NRCan-014_C3 | B0-13 | 1.5 | 4.5 | 2 | 66 | 0.7770574 | 0.6114713
CS-NRCan-014_C4 | B0-14 | 0.5 | 6 | 2 | 66 | 0.9834512 | 0.5082744
CS-NRCan-014_C5 | B0-15 | 1 | 6 | 2 | 66 | 0.7156981 | 0.642151
CS-NRCan-014_C6 | B0-16 | 1.5 | 6 | 2 | 66 | 0.694631 | 0.6526845
CS-NRCan-014_A1 | B0-17 | 0.5 | 4.5 | 1 | 48 | 0.7174346 | 0.2825654
CS-NRCan-014_A2 | B0-18 | 1 | 4.5 | 1 | 48 | 0.6239484 | 0.3760516
CS-NRCan-014_A3 | B0-19 | 1.5 | 4.5 | 1 | 48 | 0.7416377 | 0.2583623
CS-NRCan-014_A5 | B0-20 | 1 | 6 | 1 | 48 | 0.6007795 | 0.3992205
CS-NRCan-014_A6 | B0-21 | 1.5 | 6 | 1 | 48 | 0.6376527 | 0.3623473
CS-NRCan-014_B1 | B0-22 | 0.5 | 4.5 | 1.5 | 48 | 0.766358 | 0.4890947
CS-NRCan-014_B2 | B0-23 | 1 | 4.5 | 1.5 | 48 | 0.684127 | 0.5439153
CS-NRCan-014_B3 | B0-24 | 1.5 | 4.5 | 1.5 | 48 | 0.7229117 | 0.5180589
CS-NRCan-014_B4 | B0-25 | 0.5 | 6 | 1.5 | 48 | 0.7454478 | 0.5030348
CS-NRCan-014_B5 | B0-26 | 1 | 6 | 1.5 | 48 | 0.8122559 | 0.4584961
CS-NRCan-014_B6 | B0-27 | 1.5 | 6 | 1.5 | 48 | 0.6726969 | 0.5515354
CS-NRCan-014_C1 | B0-28 | 0.5 | 4.5 | 2 | 48 | 1.013051 | 0.4934746
CS-NRCan-014_C2 | B0-29 | 1 | 4.5 | 2 | 48 | 1.068148 | 0.4659258
CS-NRCan-014_C3 | B0-30 | 1.5 | 4.5 | 2 | 48 | 0.7765404 | 0.6117298
CS-NRCan-014_C4 | B0-31 | 0.5 | 6 | 2 | 48 | 0.9806205 | 0.5096897
CS-NRCan-014_C5 | B0-32 | 1 | 6 | 2 | 48 | 0.723668 | 0.638166
CS-NRCan-014_C6 | B0-33 | 1.5 | 6 | 2 | 48 | 0.695624 | 0.652188
CS-NRCan-014_A1 | B0-34 | 0.5 | 4.5 | 1 | 25 | 0.7191582 | 0.2808418
CS-NRCan-014_A2 | B0-35 | 1 | 4.5 | 1 | 25 | 0.6229709 | 0.3770291
CS-NRCan-014_A3 | B0-36 | 1.5 | 4.5 | 1 | 25 | 0.7339739 | 0.2660261
CS-NRCan-014_A5 | B0-37 | 1 | 6 | 1 | 25 | 0.5926732 | 0.4073268
CS-NRCan-014_A6 | B0-38 | 1.5 | 6 | 1 | 25 | 0.6332819 | 0.3667181
CS-NRCan-014_B1 | B0-39 | 0.5 | 4.5 | 1.5 | 25 | 0.7571866 | 0.4952089
CS-NRCan-014_B2 | B0-40 | 1 | 4.5 | 1.5 | 25 | 0.6774922 | 0.5483385
CS-NRCan-014_B3 | B0-41 | 1.5 | 4.5 | 1.5 | 25 | 0.7187723 | 0.5208184
CS-NRCan-014_B4 | B0-42 | 0.5 | 6 | 1.5 | 25 | 0.7447866 | 0.5034756
CS-NRCan-014_B5 | B0-43 | 1 | 6 | 1.5 | 25 | 0.7769314 | 0.4820457
CS-NRCan-014_B6 | B0-44 | 1.5 | 6 | 1.5 | 25 | 0.6711121 | 0.5525919
CS-NRCan-014_C1 | B0-45 | 0.5 | 4.5 | 2 | 25 | 1.008274 | 0.4958632
CS-NRCan-014_C2 | B0-46 | 1 | 4.5 | 2 | 25 | 1.056749 | 0.4716254
CS-NRCan-014_C3 | B0-47 | 1.5 | 4.5 | 2 | 25 | 0.7684135 | 0.6157933
CS-NRCan-014_C4 | B0-48 | 0.5 | 6 | 2 | 25 | 0.9775848 | 0.5112076
CS-NRCan-014_C5 | B0-49 | 1 | 6 | 2 | 25 | 0.719539 | 0.6402305
CS-NRCan-014_C6 | B0-50 | 1.5 | 6 | 2 | 25 | 0.6862597 | 0.6568702
CS-NRCan-CO2-003_B6 | B1-0 | 2.488 | 6 | 2.735 | 66 | 0.73 | 0.7330896
CS-NRCan-CO2-003_B2 | B1-1 | 1.98 | 6 | 2.498 | 66 | 0.71 | 0.7157726
CS-NRCan-CO2-003_C5 | B1-2 | 2.536 | 5.25 | 2.498 | 66 | 0.76 | 0.6957566
CS-NRCan-CO2-003_B5 | B1-3 | 2.17 | 5.75 | 2.02 | 66 | 0.78 | 0.6138614
CS-NRCan-CO2-003_C4 | B1-4 | 2.55 | 5.75 | 3.45 | 66 | 0.69 | 0.8
CS-NRCan-CO2-003_B3 | B1-5 | 2.12 | 6 | 3.45 | 66 | 0.67 | 0.8057971
CS-NRCan-CO2-003_D4 | B1-6 | 2.56 | 5 | 3.21 | 66 | 0.81 | 0.7476636
CS-NRCan-CO2-003_A4 | B1-7 | 1.61 | 6 | 3.21 | 66 | 0.78 | 0.7570093
CS-NRCan-CO2-003_A5 | B1-8 | 1.71 | 5.75 | 1.79 | 66 | 0.82 | 0.5418994
CS-NRCan-CO2-003_A3 | B1-9 | 1.36 | 5.75 | 2.5 | 66 | 0.78 | 0.688
CS-NRCan-CO2-003_C1 | B1-10 | 2.49 | 6 | 4.16 | 66 | 0.69 | 0.8341346
CS-NRCan-CO2-003_B4 | B1-11 | 1.68 | 4.75 | 2.74 | 66 | 0.79 | 0.7116788
CS-NRCan-CO2-003_D1 | B1-12 | 2.05 | 4.25 | 1.79 | 66 | 0.89 | 0.5027933
CS-NRCan-CO2-003_D5 | B1-13 | 2.56 | 5 | 4.16 | 66 | 0.81 | 0.8052885
CS-NRCan-CO2-003_D2 | B1-14 | 1.81 | 3.75 | 2.74 | 66 | 0.85 | 0.689781
CS-NRCan-CO2-003_A2 | B1-15 | 0.69 | 3.25 | 1.31 | 66 | 0.75 | 0.4274809
CS-NRCan-CO2-003_C2 | B1-16 | 2.49 | 6 | 1.31 | 66 | 0.88 | 0.3282443
CS-NRCan-CO2-003_A6 | B1-17 | 1.9 | 5.75 | 0.8 | 66 | 0.8 | 0
CS-NRCan-CO2-003_D6 | B1-18 | 0.77 | 1.5 | 1.11 | 66 | 0.86 | 0.2252252
CS-NRCan-CO2-003_C3 | B1-19 | 1.24 | 3 | 2.02 | 66 | 0.88 | 0.5643564
CS-NRCan-CO2-003_C6 | B1-20 | 2.54 | 5.25 | 1.11 | 66 | 0.96 | 0.1351351
CS-NRCan-CO2-003_D3 | B1-21 | 1.57 | 3.25 | 1.11 | 66 | 0.82 | 0.2612613
CS-NRCan-CO2-003_B1 | B1-22 | 0.82 | 2.5 | 1.11 | 66 | 0.75 | 0.3243243
CS-NRCan-CO2-003_A1 | B1-23 | 0.37 | 6 | 0.43 | 66 | 0.43 | 0