## SolutionAB1
Experiment ID | Sample ID | CO3 2- | HCO3 - | NH4 + | NH3 | Li | Temperature (C) | Li (mol/L)
CS-NRCan-014 | A1 | 0.5 | 0 | 1 | 3.5 | 1 | 66 | 0.720406
CS-NRCan-014 | A2 | 1 | 0 | 2 | 2.5 | 1 | 66 | 0.6603089
CS-NRCan-014 | A3 | 1.5 | 0 | 3 | 1.5 | 1 | 66 | 0.7356693
CS-NRCan-014 | A4 | 0.5 | 0 | 1 | 5 | 1 | 66
CS-NRCan-014 | A5 | 1 | 0 | 2 | 4 | 1 | 66 | 0.6213218
CS-NRCan-014 | A6 | 1.5 | 0 | 3 | 3 | 1 | 66 | 0.6559826
CS-NRCan-014 | B1 | 0.5 | 0 | 1 | 3.5 | 1.5 | 66 | 0.7435826
CS-NRCan-014 | B2 | 1 | 0 | 2 | 2.5 | 1.5 | 66 | 0.6760824
CS-NRCan-014 | B3 | 1.5 | 0 | 3 | 1.5 | 1.5 | 66 | 0.7377351
CS-NRCan-014 | B4 | 0.5 | 0 | 1 | 5 | 1.5 | 66 | 0.7538808
CS-NRCan-014 | B5 | 1 | 0 | 2 | 4 | 1.5 | 66 | 0.8169098
CS-NRCan-014 | B6 | 1.5 | 0 | 3 | 3 | 1.5 | 66 | 0.6798024
CS-NRCan-014 | C1 | 0.5 | 0 | 1 | 3.5 | 2 | 66 | 1.008891
CS-NRCan-014 | C2 | 1 | 0 | 2 | 2.5 | 2 | 66 | 1.039333
CS-NRCan-014 | C3 | 1.5 | 0 | 3 | 1.5 | 2 | 66 | 0.7770574
CS-NRCan-014 | C4 | 0.5 | 0 | 1 | 5 | 2 | 66 | 0.9834512
CS-NRCan-014 | C5 | 1 | 0 | 2 | 4 | 2 | 66 | 0.7156981
CS-NRCan-014 | C6 | 1.5 | 0 | 3 | 3 | 2 | 66 | 0.694631
CS-NRCan-014 | A1 | 0.5 | 0 | 1 | 3.5 | 1 | 48 | 0.7174346
CS-NRCan-014 | A2 | 1 | 0 | 2 | 2.5 | 1 | 48 | 0.6239484
CS-NRCan-014 | A3 | 1.5 | 0 | 3 | 1.5 | 1 | 48 | 0.7416377
CS-NRCan-014 | A4 | 0.5 | 0 | 1 | 5 | 1 | 48
CS-NRCan-014 | A5 | 1 | 0 | 2 | 4 | 1 | 48 | 0.6007795
CS-NRCan-014 | A6 | 1.5 | 0 | 3 | 3 | 1 | 48 | 0.6376527
CS-NRCan-014 | B1 | 0.5 | 0 | 1 | 3.5 | 1.5 | 48 | 0.766358
CS-NRCan-014 | B2 | 1 | 0 | 2 | 2.5 | 1.5 | 48 | 0.684127
CS-NRCan-014 | B3 | 1.5 | 0 | 3 | 1.5 | 1.5 | 48 | 0.7229117
CS-NRCan-014 | B4 | 0.5 | 0 | 1 | 5 | 1.5 | 48 | 0.7454478
CS-NRCan-014 | B5 | 1 | 0 | 2 | 4 | 1.5 | 48 | 0.8122559
CS-NRCan-014 | B6 | 1.5 | 0 | 3 | 3 | 1.5 | 48 | 0.6726969
CS-NRCan-014 | C1 | 0.5 | 0 | 1 | 3.5 | 2 | 48 | 1.013051
CS-NRCan-014 | C2 | 1 | 0 | 2 | 2.5 | 2 | 48 | 1.068148
CS-NRCan-014 | C3 | 1.5 | 0 | 3 | 1.5 | 2 | 48 | 0.7765404
CS-NRCan-014 | C4 | 0.5 | 0 | 1 | 5 | 2 | 48 | 0.9806205
CS-NRCan-014 | C5 | 1 | 0 | 2 | 4 | 2 | 48 | 0.723668
CS-NRCan-014 | C6 | 1.5 | 0 | 3 | 3 | 2 | 48 | 0.695624
CS-NRCan-014 | A1 | 0.5 | 0 | 1 | 3.5 | 1 | 25 | 0.7191582
CS-NRCan-014 | A2 | 1 | 0 | 2 | 2.5 | 1 | 25 | 0.6229709
CS-NRCan-014 | A3 | 1.5 | 0 | 3 | 1.5 | 1 | 25 | 0.7339739
CS-NRCan-014 | A4 | 0.5 | 0 | 1 | 5 | 1 | 25
CS-NRCan-014 | A5 | 1 | 0 | 2 | 4 | 1 | 25 | 0.5926732
CS-NRCan-014 | A6 | 1.5 | 0 | 3 | 3 | 1 | 25 | 0.6332819
CS-NRCan-014 | B1 | 0.5 | 0 | 1 | 3.5 | 1.5 | 25 | 0.7571866
CS-NRCan-014 | B2 | 1 | 0 | 2 | 2.5 | 1.5 | 25 | 0.6774922
CS-NRCan-014 | B3 | 1.5 | 0 | 3 | 1.5 | 1.5 | 25 | 0.7187723
CS-NRCan-014 | B4 | 0.5 | 0 | 1 | 5 | 1.5 | 25 | 0.7447866
CS-NRCan-014 | B5 | 1 | 0 | 2 | 4 | 1.5 | 25 | 0.7769314
CS-NRCan-014 | B6 | 1.5 | 0 | 3 | 3 | 1.5 | 25 | 0.6711121
CS-NRCan-014 | C1 | 0.5 | 0 | 1 | 3.5 | 2 | 25 | 1.008274
CS-NRCan-014 | C2 | 1 | 0 | 2 | 2.5 | 2 | 25 | 1.056749
CS-NRCan-014 | C3 | 1.5 | 0 | 3 | 1.5 | 2 | 25 | 0.7684135
CS-NRCan-014 | C4 | 0.5 | 0 | 1 | 5 | 2 | 25 | 0.9775848
CS-NRCan-014 | C5 | 1 | 0 | 2 | 4 | 2 | 25 | 0.719539
CS-NRCan-014 | C6 | 1.5 | 0 | 3 | 3 | 2 | 25 | 0.6862597