## Sheet1
Experiment ID | Telescope sample ID | Shayan sample ID | Initial_C_Measured | Initial_N_Measured | Initial_Li_Measured | Final_Li_Measured | %Yield | Initial_C_AI | Initial_L_AI
CS-NRCan-CO2-003 | B6 | 0 | 2.488 | 6 | 2.735 | 0.73 | 70% | 2.5 | 3
CS-NRCan-CO2-003 | B2 | 1 | 1.98 | 6 | 2.498 | 0.71 | 69% | 2 | 2.75
CS-NRCan-CO2-003 | C5 | 2 | 2.536 | 5.25 | 2.498 | 0.76 | 64% | 2.5 | 2.75
CS-NRCan-CO2-003 | B5 | 3 | 2.17 | 5.75 | 2.02 | 0.78 | 57% | 2.25 | 2.25
CS-NRCan-CO2-003 | C4 | 4 | 2.55 | 5.75 | 3.45 | 0.69 | 77% | 2.5 | 3.75
CS-NRCan-CO2-003 | B3 | 5 | 2.12 | 6 | 3.45 | 0.67 | 79% | 2.25 | 3.75
CS-NRCan-CO2-003 | D4 | 6 | 2.56 | 5 | 3.21 | 0.81 | 69% | 2.5 | 3.5
CS-NRCan-CO2-003 | A4 | 7 | 1.61 | 6 | 3.21 | 0.78 | 75% | 1.75 | 3.5
CS-NRCan-CO2-003 | A5 | 8 | 1.71 | 5.75 | 1.79 | 0.82 | 52% | 1.75 | 2
CS-NRCan-CO2-003 | A3 | 9 | 1.36 | 5.75 | 2.5 | 0.78 | 68% | 1.5 | 2.75
CS-NRCan-CO2-003 | C1 | 10 | 2.49 | 6 | 4.16 | 0.69 | 81% | 2.5 | 4.5
CS-NRCan-CO2-003 | B4 | 11 | 1.68 | 4.75 | 2.74 | 0.79 | 68% | 1.75 | 3
CS-NRCan-CO2-003 | D1 | 12 | 2.05 | 4.25 | 1.79 | 0.89 | 40% | 2 | 2
CS-NRCan-CO2-003 | D5 | 13 | 2.56 | 5 | 4.16 | 0.81 | 76% | 2.5 | 4.5
CS-NRCan-CO2-003 | D2 | 14 | 1.81 | 3.75 | 2.74 | 0.85 | 63% | 1.75 | 3
CS-NRCan-CO2-003 | A2 | 15 | 0.69 | 3.25 | 1.31 | 0.75 | 42% | 0.75 | 1.5
CS-NRCan-CO2-003 | C2 | 16 | 2.49 | 6 | 1.31 | 0.88 | 23% | 2.5 | 1.5
CS-NRCan-CO2-003 | A6 | 17 | 1.9 | 5.75 | 0.8 | 0.8 | 0% | 1.75 | 1
CS-NRCan-CO2-003 | D6 | 18 | 0.77 | 1.5 | 1.11 | 0.86 | 3% | 0.75 | 1.25
CS-NRCan-CO2-003 | C3 | 19 | 1.24 | 3 | 2.02 | 0.88 | 50% | 1.25 | 2.25
CS-NRCan-CO2-003 | C6 | 20 | 2.54 | 5.25 | 1.11 | 0.96 | 2% | 2.5 | 1.25
CS-NRCan-CO2-003 | D3 | 21 | 1.57 | 3.25 | 1.11 | 0.82 | 9% | 1.5 | 1.25
CS-NRCan-CO2-003 | B1 | 22 | 0.82 | 2.5 | 1.11 | 0.75 | 27% | 0.75 | 1.25
CS-NRCan-CO2-003 | A1 | 23 | 0.37 | 6 | 0.43 | 0.43 | 0% | 0.5 | 0.5