## Sheet1
Experiment ID | Telescope sample ID | Shayan sample ID | Initial_C_Measured | Initial_N_Measured | Initial_Li_Measured | Final_Li_Measured | %Yield | Initial_C_AI | Initial_L_AI
CS-NRCan-CO2-004 | A1 | 5296 | 0.31 | 5.33 | 0.83 | 0.65 | 22% | 0.5 | 0.83
CS-NRCan-CO2-005 | B1 | 8707 | 0.23 | 2.17 | 2 | 0.9 | 55% | 1 | 2
CS-NRCan-CO2-006 | A2 | 8994 | 0.5 | 3.5 | 0.5 | 0.5 | 0% | 1 | 0.5
CS-NRCan-CO2-007 | A3 | 10448 | 0.5 | 3.83 | 2.33 | 0.85 | 64% | 1.17 | 2.33
CS-NRCan-CO2-008 | B5 | 13005 | 0.23 | 3 | 3 | 1.08 | 64% | 1.5 | 3
CS-NRCan-CO2-009 | B2 | 15931 | 0.36 | 3.83 | 3.5 | 0.98 | 72% | 1.83 | 3.5
CS-NRCan-CO2-010 | A4 | 16265 | 0.61 | 5.33 | 3.67 | 0.82 | 78% | 1.83 | 3.67
CS-NRCan-CO2-011 | B3 | 18818 | 0.38 | 4.5 | 3.67 | 0.83 | 77% | 2.17 | 3.67
CS-NRCan-CO2-012 | A6 | 18918 | 0.57 | 5 | 1.83 | 0.84 | 54% | 2.17 | 1.83