## Sheet1
Sample_id | init_C | init_N | init_Li | T | fini_Li | yield
CS-NRCan-CO2-003_B6 | 2.488 | 6 | 2.735 | 66 | 0.73 | 0.7330896
CS-NRCan-CO2-003_B2 | 1.98 | 6 | 2.498 | 66 | 0.71 | 0.7157726
CS-NRCan-CO2-003_C5 | 2.536 | 5.25 | 2.498 | 66 | 0.76 | 0.6957566
CS-NRCan-CO2-003_B5 | 2.17 | 5.75 | 2.02 | 66 | 0.78 | 0.6138614
CS-NRCan-CO2-003_C4 | 2.55 | 5.75 | 3.45 | 66 | 0.69 | 0.8
CS-NRCan-CO2-003_B3 | 2.12 | 6 | 3.45 | 66 | 0.67 | 0.8057971
CS-NRCan-CO2-003_D4 | 2.56 | 5 | 3.21 | 66 | 0.81 | 0.7476636
CS-NRCan-CO2-003_A4 | 1.61 | 6 | 3.21 | 66 | 0.78 | 0.7570093
CS-NRCan-CO2-003_A5 | 1.71 | 5.75 | 1.79 | 66 | 0.82 | 0.5418994
CS-NRCan-CO2-003_A3 | 1.36 | 5.75 | 2.5 | 66 | 0.78 | 0.688
CS-NRCan-CO2-003_C1 | 2.49 | 6 | 4.16 | 66 | 0.69 | 0.8341346
CS-NRCan-CO2-003_B4 | 1.68 | 4.75 | 2.74 | 66 | 0.79 | 0.7116788
CS-NRCan-CO2-003_D1 | 2.05 | 4.25 | 1.79 | 66 | 0.89 | 0.5027933
CS-NRCan-CO2-003_D5 | 2.56 | 5 | 4.16 | 66 | 0.81 | 0.8052885
CS-NRCan-CO2-003_D2 | 1.81 | 3.75 | 2.74 | 66 | 0.85 | 0.689781
CS-NRCan-CO2-003_A2 | 0.69 | 3.25 | 1.31 | 66 | 0.75 | 0.4274809
CS-NRCan-CO2-003_C2 | 2.49 | 6 | 1.31 | 66 | 0.88 | 0.3282443
CS-NRCan-CO2-003_A6 | 1.9 | 5.75 | 0.8 | 66 | 0.8 | 0
CS-NRCan-CO2-003_D6 | 0.77 | 1.5 | 1.11 | 66 | 0.86 | 0.2252252
CS-NRCan-CO2-003_C3 | 1.24 | 3 | 2.02 | 66 | 0.88 | 0.5643564
CS-NRCan-CO2-003_C6 | 2.54 | 5.25 | 1.11 | 66 | 0.96 | 0.1351351
CS-NRCan-CO2-003_D3 | 1.57 | 3.25 | 1.11 | 66 | 0.82 | 0.2612613
CS-NRCan-CO2-003_B1 | 0.82 | 2.5 | 1.11 | 66 | 0.75 | 0.3243243
CS-NRCan-CO2-003_A1 | 0.37 | 6 | 0.43 | 66 | 0.43 | 0