## Sheet1
Sample_id | init_C | init_N | init_Li | T | fini_Li | yield
CS-NRCan-CO2-004_A1 | 0.31 | 5.33 | 0.83 | 66 | 0.65 | 0.2168675
CS-NRCan-CO2-005_B1 | 0.924253 | 2.17 | 2 | 66 | 0.9 | 0.55
CS-NRCan-CO2-006_A2 | 0.7490076 | 3.5 | 0.5 | 66 | 0.5 | 0
CS-NRCan-CO2-007_A3 | 0.9965208 | 3.83 | 2.33 | 66 | 0.85 | 0.6351931
CS-NRCan-CO2-008_B5 | 1.368558 | 3 | 3 | 66 | 1.08 | 0.64
CS-NRCan-CO2-009_B2 | 1.635217 | 3.83 | 3.5 | 66 | 0.98 | 0.72
CS-NRCan-CO2-010_A4 | 1.534567 | 5.33 | 3.67 | 66 | 0.82 | 0.7765668
CS-NRCan-CO2-011_B3 | 1.919602 | 4.5 | 3.67 | 66 | 0.83 | 0.773842
CS-NRCan-CO2-012_A6 | 1.993561 | 5 | 1.83 | 66 | 0.84 | 0.5409836
below-detection_B3-0 | 0.1666667 | 0.3333333 | 0.1666667 | 66 | 0.1666667 | 0
below-detection_B3-1 | 0.1666667 | 1.166667 | 0.1666667 | 66 | 0.1666667 | 0
below-detection_B3-2 | 0.1666667 | 2 | 0.1666667 | 66 | 0.1666667 | 0
below-detection_B3-3 | 0.1666667 | 2.833333 | 0.1666667 | 66 | 0.1666667 | 0
below-detection_B3-4 | 1 | 2 | 0.1666667 | 66 | 0.1666667 | 0
below-detection_B3-5 | 0.1666667 | 3.666667 | 0.1666667 | 66 | 0.1666667 | 0
below-detection_B3-6 | 2.5 | 6 | 0.1666667 | 66 | 0.1666667 | 0
below-detection_B3-7 | 1.333333 | 2.833333 | 0.1666667 | 66 | 0.1666667 | 0
below-detection_B3-8 | 1e-10 | 1e-10 | 1e-10 | 66 | 1e-10 | 0
below-detection_B3-9 | 2.5 | 5 | 0.1666667 | 66 | 0.1666667 | 0
below-detection_B3-10 | 2 | 4 | 0.1666667 | 66 | 0.1666667 | 0
below-detection_B3-11 | 1.166667 | 4.833333 | 0.3333333 | 66 | 0.3333333 | 0
below-detection_B3-12 | 1 | 5.666667 | 0.1666667 | 66 | 0.1666667 | 0
below-detection_B3-13 | 0.3333333 | 4.5 | 0.1666667 | 66 | 0.1666667 | 0