## Sheet1
Experiment ID | Sample ID | Initial_C_Measured | Initial_N_Measured | Initial_Li_Measured | Temperature (C) | Final_Li_Measured | %Yield
CS-NRCan-014 | A1 | 0.5 | 4.5 | 1 | 66 | 0.720406 | 0.279594
CS-NRCan-014 | A2 | 1 | 4.5 | 1 | 66 | 0.6603089 | 0.3396911
CS-NRCan-014 | A3 | 1.5 | 4.5 | 1 | 66 | 0.7356693 | 0.2643307
CS-NRCan-014 | A5 | 1 | 6 | 1 | 66 | 0.6213218 | 0.3786782
CS-NRCan-014 | A6 | 1.5 | 6 | 1 | 66 | 0.6559826 | 0.3440174
CS-NRCan-014 | B1 | 0.5 | 4.5 | 1.5 | 66 | 0.7435826 | 0.5042783
CS-NRCan-014 | B2 | 1 | 4.5 | 1.5 | 66 | 0.6760824 | 0.5492784
CS-NRCan-014 | B3 | 1.5 | 4.5 | 1.5 | 66 | 0.7377351 | 0.5081766
CS-NRCan-014 | B4 | 0.5 | 6 | 1.5 | 66 | 0.7538808 | 0.4974128
CS-NRCan-014 | B5 | 1 | 6 | 1.5 | 66 | 0.8169098 | 0.4553935
CS-NRCan-014 | B6 | 1.5 | 6 | 1.5 | 66 | 0.6798024 | 0.5467984
CS-NRCan-014 | C1 | 0.5 | 4.5 | 2 | 66 | 1.008891 | 0.4955545
CS-NRCan-014 | C2 | 1 | 4.5 | 2 | 66 | 1.039333 | 0.4803337
CS-NRCan-014 | C3 | 1.5 | 4.5 | 2 | 66 | 0.7770574 | 0.6114713
CS-NRCan-014 | C4 | 0.5 | 6 | 2 | 66 | 0.9834512 | 0.5082744
CS-NRCan-014 | C5 | 1 | 6 | 2 | 66 | 0.7156981 | 0.642151
CS-NRCan-014 | C6 | 1.5 | 6 | 2 | 66 | 0.694631 | 0.6526845
CS-NRCan-014 | A1 | 0.5 | 4.5 | 1 | 48 | 0.7174346 | 0.2825654
CS-NRCan-014 | A2 | 1 | 4.5 | 1 | 48 | 0.6239484 | 0.3760516
CS-NRCan-014 | A3 | 1.5 | 4.5 | 1 | 48 | 0.7416377 | 0.2583623
CS-NRCan-014 | A5 | 1 | 6 | 1 | 48 | 0.6007795 | 0.3992205
CS-NRCan-014 | A6 | 1.5 | 6 | 1 | 48 | 0.6376527 | 0.3623473
CS-NRCan-014 | B1 | 0.5 | 4.5 | 1.5 | 48 | 0.766358 | 0.4890947
CS-NRCan-014 | B2 | 1 | 4.5 | 1.5 | 48 | 0.684127 | 0.5439153
CS-NRCan-014 | B3 | 1.5 | 4.5 | 1.5 | 48 | 0.7229117 | 0.5180589
CS-NRCan-014 | B4 | 0.5 | 6 | 1.5 | 48 | 0.7454478 | 0.5030348
CS-NRCan-014 | B5 | 1 | 6 | 1.5 | 48 | 0.8122559 | 0.4584961
CS-NRCan-014 | B6 | 1.5 | 6 | 1.5 | 48 | 0.6726969 | 0.5515354
CS-NRCan-014 | C1 | 0.5 | 4.5 | 2 | 48 | 1.013051 | 0.4934746
CS-NRCan-014 | C2 | 1 | 4.5 | 2 | 48 | 1.068148 | 0.4659258
CS-NRCan-014 | C3 | 1.5 | 4.5 | 2 | 48 | 0.7765404 | 0.6117298
CS-NRCan-014 | C4 | 0.5 | 6 | 2 | 48 | 0.9806205 | 0.5096897
CS-NRCan-014 | C5 | 1 | 6 | 2 | 48 | 0.723668 | 0.638166
CS-NRCan-014 | C6 | 1.5 | 6 | 2 | 48 | 0.695624 | 0.652188
CS-NRCan-014 | A1 | 0.5 | 4.5 | 1 | 25 | 0.7191582 | 0.2808418
CS-NRCan-014 | A2 | 1 | 4.5 | 1 | 25 | 0.6229709 | 0.3770291
CS-NRCan-014 | A3 | 1.5 | 4.5 | 1 | 25 | 0.7339739 | 0.2660261
CS-NRCan-014 | A5 | 1 | 6 | 1 | 25 | 0.5926732 | 0.4073268
CS-NRCan-014 | A6 | 1.5 | 6 | 1 | 25 | 0.6332819 | 0.3667181
CS-NRCan-014 | B1 | 0.5 | 4.5 | 1.5 | 25 | 0.7571866 | 0.4952089
CS-NRCan-014 | B2 | 1 | 4.5 | 1.5 | 25 | 0.6774922 | 0.5483385
CS-NRCan-014 | B3 | 1.5 | 4.5 | 1.5 | 25 | 0.7187723 | 0.5208184
CS-NRCan-014 | B4 | 0.5 | 6 | 1.5 | 25 | 0.7447866 | 0.5034756
CS-NRCan-014 | B5 | 1 | 6 | 1.5 | 25 | 0.7769314 | 0.4820457
CS-NRCan-014 | B6 | 1.5 | 6 | 1.5 | 25 | 0.6711121 | 0.5525919
CS-NRCan-014 | C1 | 0.5 | 4.5 | 2 | 25 | 1.008274 | 0.4958632
CS-NRCan-014 | C2 | 1 | 4.5 | 2 | 25 | 1.056749 | 0.4716254
CS-NRCan-014 | C3 | 1.5 | 4.5 | 2 | 25 | 0.7684135 | 0.6157933
CS-NRCan-014 | C4 | 0.5 | 6 | 2 | 25 | 0.9775848 | 0.5112076
CS-NRCan-014 | C5 | 1 | 6 | 2 | 25 | 0.719539 | 0.6402305
CS-NRCan-014 | C6 | 1.5 | 6 | 2 | 25 | 0.6862597 | 0.6568702