## Sheet1
Experiment ID | Sample ID | Initial_C_Measured | Initial_N_Measured | Initial_Li_Measured | Final_Li_Measured | %Yield | Initial_C_AI | Initial_L_AI
CS-NRCan-CO2-004 | A1 | 0.31 | 5.33 | 0.83 | 0.65 | 0.22 | 0.5 | 0.83
CS-NRCan-CO2-005 | B1 | 0.924253 | 2.17 | 2 | 0.9 | 0.55 | 1 | 2
CS-NRCan-CO2-006 | A2 | 0.7490076 | 3.5 | 0.5 | 0.5 | 0 | 1 | 0.5
CS-NRCan-CO2-007 | A3 | 0.9965208 | 3.83 | 2.33 | 0.85 | 0.64 | 1.17 | 2.33
CS-NRCan-CO2-008 | B5 | 1.368558 | 3 | 3 | 1.08 | 0.64 | 1.5 | 3
CS-NRCan-CO2-009 | B2 | 1.635217 | 3.83 | 3.5 | 0.98 | 0.72 | 1.83 | 3.5
CS-NRCan-CO2-010 | A4 | 1.534567 | 5.33 | 3.67 | 0.82 | 0.78 | 1.83 | 3.67
CS-NRCan-CO2-011 | B3 | 1.919602 | 4.5 | 3.67 | 0.83 | 0.77 | 2.17 | 3.67
CS-NRCan-CO2-012 | A6 | 1.993561 | 5 | 1.83 | 0.84 | 0.54 | 2.17 | 1.83
below-detection | B3-0 | 0.1666667 | 0.3333333 | 0.1666667 | 0.1666667 | 0 | 0.1666667 | 0.1666667
below-detection | B3-1 | 0.1666667 | 1.166667 | 0.1666667 | 0.1666667 | 0 | 0.1666667 | 0.1666667
below-detection | B3-2 | 0.1666667 | 2 | 0.1666667 | 0.1666667 | 0 | 0.1666667 | 0.1666667
below-detection | B3-3 | 0.1666667 | 2.833333 | 0.1666667 | 0.1666667 | 0 | 0.1666667 | 0.1666667
below-detection | B3-4 | 1 | 2 | 0.1666667 | 0.1666667 | 0 | 1 | 0.1666667
below-detection | B3-5 | 0.1666667 | 3.666667 | 0.1666667 | 0.1666667 | 0 | 0.1666667 | 0.1666667
below-detection | B3-6 | 2.5 | 6 | 0.1666667 | 0.1666667 | 0 | 2.5 | 0.1666667
below-detection | B3-7 | 1.333333 | 2.833333 | 0.1666667 | 0.1666667 | 0 | 1.333333 | 0.1666667
below-detection | B3-8 | 1e-10 | 1e-10 | 1e-10 | 1e-10 | 1e-10 | 1e-10 | 1e-10
below-detection | B3-9 | 2.5 | 5 | 0.1666667 | 0.1666667 | 0 | 2.5 | 0.1666667
below-detection | B3-10 | 2 | 4 | 0.1666667 | 0.1666667 | 0 | 2 | 0.1666667
below-detection | B3-11 | 1.166667 | 4.833333 | 0.3333333 | 0.3333333 | 0 | 1.166667 | 0.3333333
below-detection | B3-12 | 1 | 5.666667 | 0.1666667 | 0.1666667 | 0 | 1 | 0.1666667
below-detection | B3-13 | 0.3333333 | 4.5 | 0.1666667 | 0.1666667 | 0 | 0.3333333 | 0.1666667